## Sheet1
Decking | Sheet Area | Rib Height | Trough Width Base | Trough Width Top | Rib Pitch | Deck Weight | I Deck | Sheet Centre of Area Up | Deck Fy | Downstand below slab | Sheet Thickness | ID
| Ash | hr | wr | wrt | pr | wd | Id | ysh | Fys | Dbconc | BMT
| mm2/m | mm | mm | mm | mm | kg/m2 | E6mm4 | mm | MPa | mm | mm
1.2 Tray-dec 80 | 1944 | 81 | 128.714 | 170.5 | 300 | 15.15 | 2.037 | 38.16 | 500 | 0 | 1.15 | USER
0.95 Tray-dec 80 | 1547 | 81 | 128.714 | 170.5 | 300 | 11.99 | 1.626 | 38.01 | 520 | 0 | 0.95 | USER
0.95 Tray-dec 60 | 1399.5 | 61 | 110 | 164.56 | 300 | 10.88 | 0.80023 | 30.35 | 520 | 0 | 0.95 | USER
0.75 Tray-dec 60 | 1104.5 | 61 | 110 | 164.56 | 300 | 8.59 | 0.63176 | 30.14 | 550 | 0 | 0.75 | USER
0.95 Tray-Dec 300 | 1545.74 | 58 | 305 | 305 | 305 | 12.54 | 0.6596 | 14.81 | 520 | 0 | 0.95 | USER